## Feuil1
Hydrogen | Temperature | Rm
17 | 30 | 650.9032
17 | 30 | 642.3259
17 | 135 | 524.9901
17 | 349 | 320.1882
17 | 356 | 304.7219
17 | 498 | 239.2255
17 | 698 | 144.0779
17 | 695 | 155.6948
2120 | 30 | 424.7464
2000 | 30 | 405.0266
2100 | 123 | 489.035
1850 | 136 | 389.5243
2000 | 137 | 581.7628
1960 | 136 | 505.5718
2520 | 300 | 533.1592
2235 | 355 | 501.688
2000 | 356 | 436.4188
2520 | 400 | 450.2431
1950 | 500 | 274.4429
2400 | 500 | 286.677
2000 | 579 | 169.0108
1710 | 695 | 83.27415
2400 | 685 | 86.03674
3210 | 30 | 306.4347
3000 | 30 | 382.6865
2875 | 137 | 401.2126
3220 | 355 | 485.1012
2910 | 354 | 495.6057
2935 | 400 | 393.8609
3000 | 498 | 262.0308
3000 | 668 | 113.6082
3000 | 700 | 102.4289
1100 | 30 | 639.9123
1100 | 135 | 629.4024
1100 | 350 | 390.5596
1100 | 500 | 273.9796
1100 | 500 | 276.0988
1100 | 700 | 99.85674