## 1000H
Zy4-1000H-700°C
Zy4-1000H-350°C
Zy4-1000H-500°C
Zy4-1000H-30°C
Zy4-1000H-135°C

## Final_mechanical_data
| Matériau | Température (°C) | Vitesse allong. (s-1) | Diamètre ext. (mm) | Epaisseur utile init. (mm) | Largeur utile init. (mm) | Longueur utile init. (mm) | Section utile init. (mm2) | Pente élastique machine (GPa) | E (GPa) | Rp0 (MPa) | Rp0.1 (MPa) | Rp0.2 (MPa) | Rp0.5 (MPa) | Rp1 (MPa) | Rm (MPa) | Ar (-) | A (-)
Ep42-IT | Zy-4 vierge | 350 | 0.1 | 9.5 | 0.57 | 2 | 8 | 1.149752 | 11.44594 | 34.22637 | 204.1612 | 215.3444 | 223.7008 | 243.1134 | 262.6562 | 320.1882 | 0.06303363 | 0.1621877
Ep84-IT | Zy-4 vierge | 350 | 0.1 | 9.5 | 0.58 | 1.99 | 8 | 1.163995 | 13.59801 | 73.33489 | 185.4209 | 200.7766 | 211.2207 | 231.0687 | 249.8206 | 304.7219 | 0.06380969 | 0.1421487
Ep9 | Zy4-1000H | 30 | 0.1 | 9.5 | 0.57 | 2 | 8 | 1.149752 | 19.5776 | 66.02363 | 502.7565 | 537.9154 | 570.1369 | 626.6048 | - | 632.1662 | 0.006472476 | 0.005189041
Ep8 | Zy4-1000H | 135 | 0.1 | 9.5 | 0.57 | 2.01 | 8 | 1.155602 | 17.85218 | 54.94259 | 384.3671 | 425.9802 | 468.7635 | 518.843 | 566.6843 | 627.6585 | 0.02923587 | 0.03069548
Ep7 | Zy4-1000H | 350 | 0.1 | 9.5 | 0.57 | 2 | 8 | 1.149752 | 12.39151 | 40.96645 | 233.4736 | 257.8701 | 279.3631 | 317.9276 | 348.6406 | 409.8659 | 0.05648889 | 0.1516239
Ep6 | Zy4-1000H | 500 | 0.1 | 9.5 | 0.57 | 2 | 8 | 1.149752 | 8.515897 | 28.57938 | 204.8069 | 213.4764 | 222.8811 | 236.2993 | 250.5243 | 276.0988 | 0.05502813 | 0.1869568
Ep20 | Zy4-1000H | 700 | 0.1 | 9.5 | 0.57 | 2 | 8 | 1.149752 | 8.440165 | 22.91823 | 68.22972 | 73.14794 | 75.10668 | 78.87208 | 79.19768 | 79.91399 | 0.009216573 | 0.2418521
Ep45-IT | Zy4-2000H | 350 | 0.1 | 9.5 | 0.57 | 2 | 8 | 1.149752 | 14.42325 | 48.42557 | 333.6697 | 366.077 | 384.1926 | 426.7962 | 459.1898 | 501.688 | 0.03721603 | 0.09002838
Ep50-IT | Zy4-2000H | 350 | 0.1 | 9.5 | 0.58 | 1.99 | 8 | 1.163995 | 13.78943 | 55.49758 | 271.7966 | 295.6672 | 317.7397 | 352.8488 | 383.4426 | 431.0786 | 0.04562052 | 0.1021577
Ep86-IT | Zy4-3000H | 350 | 0.1 | 9.5 | 0.57 | 2 | 8 | 1.149752 | 17.36661 | 58.36237 | 333.7632 | 371.2025 | 407.4386 | 458.1056 | - | 495.6057 | 0.009786563 | 0.009786563
Ep62-IT | Zy4-3000H | 350 | 0.1 | 9.5 | 0.58 | 1.99 | 8 | 1.163995 | 15.35418 | 56.19818 | 369.0391 | 390.3455 | 419.3496 | 464.5425 | - | 479.1653 | 0.0066698 | 0.0066698