## Machine_donnees
Temps (s) | Déplacement vérin (mm) | Température (°C) | Force (N) | Critère début essai | Critère de rupture | Contrainte conv. (MPa) | Temps / début essai (s) | Allong. conv. (-) | Allong. plast. conv. (-) | Contrainte conv. (MPa) moyenne mobile
62746.586 | 4.1152182 | 31.787569 | -0.03856793 | NON | NON RUPTURE | -0.03371604 | -0.008 | 0 | 0 | -0.03371604
62746.594 | 4.1193843 | 31.53484 | 1.9684741 | OUI | NON RUPTURE | 1.720838 | 0 | 0.0005207625 | 0 | 1.720838
62746.594 | 4.1224003 | 30.981651 | 4.457478 | OUI | NON RUPTURE | 3.896723 | 0 | 0.0008977625 | 0 | 3.896723
62746.602 | 4.1248379 | 30.232159 | 5.342989 | OUI | NON RUPTURE | 4.670835 | 0.008 | 0.0012024625 | 0 | 4.670835
62746.602 | 4.126996 | 29.663847 | 8.8956394 | OUI | NON RUPTURE | 7.776559 | 0.008 | 0.001472225 | 0 | 7.776559
62746.609 | 4.1314363 | 29.388176 | 12.905153 | OUI | NON RUPTURE | 11.28167 | 0.015 | 0.002027262 | 0 | 11.28167
62746.609 | 4.1349769 | 29.231344 | 17.297295 | OUI | NON RUPTURE | 15.12128 | 0.015 | 0.002469837 | 0 | 15.12128
62746.617 | 4.1393099 | 31.423954 | 21.217155 | OUI | NON RUPTURE | 18.54801 | 0.023 | 0.003011462 | 0 | 18.54801
62746.617 | 4.1416407 | 32.208164 | 23.606405 | OUI | NON RUPTURE | 20.63669 | 0.023 | 0.0033028125 | 0 | 20.63669
62746.625 | 4.1451216 | 31.605015 | 27.816442 | OUI | NON RUPTURE | 24.3171 | 0.031 | 0.003737925 | 0 | 24.3171
62746.625 | 4.1472912 | 31.270775 | 30.023943 | OUI | NON RUPTURE | 26.2469 | 0.031 | 0.004009125 | 0 | 26.2469
62746.633 | 4.1516962 | 31.063166 | 33.635094 | OUI | NON RUPTURE | 29.40376 | 0.039 | 0.00455975 | 0 | 29.40376
62746.633 | 4.1548786 | 30.586975 | 36.038399 | OUI | NON RUPTURE | 31.50473 | 0.039 | 0.00495755 | 0 | 31.50473
62746.641 | 4.1580381 | 29.870739 | 39.308895 | OUI | NON RUPTURE | 34.3638 | 0.047 | 0.0053524875 | 0 | 34.3638
62746.641 | 4.1614952 | 29.241882 | 42.535076 | OUI | NON RUPTURE | 37.18412 | 0.047 | 0.005784625 | 0 | 37.18412
62746.648 | 4.1638494 | 28.937237 | 45.52784 | OUI | NON RUPTURE | 39.80039 | 0.054 | 0.0060789 | 0 | 39.80039
62746.648 | 4.1660604 | 30.056343 | 49.393192 | OUI | NON RUPTURE | 43.17948 | 0.054 | 0.006355275 | 0 | 43.17948
62746.656 | 4.1695952 | 32.51947 | 51.481693 | OUI | NON RUPTURE | 45.00524 | 0.062 | 0.006797125 | 0 | 45.00524
62746.656 | 4.1711273 | 31.852461 | 55.252796 | OUI | NON RUPTURE | 48.30194 | 0.062 | 0.0069886375 | 0 | 48.30194
62746.664 | 4.1755857 | 31.1537 | 58.602734 | OUI | NON RUPTURE | 51.23045 | 0.07 | 0.0075459375 | 0 | 51.23045
62746.664 | 4.1795135 | 30.784811 | 62.694557 | OUI | NON RUPTURE | 54.80752 | 0.07 | 0.0080369125 | 0 | 54.80752
62746.672 | 4.1809616 | 30.577147 | 65.939758 | OUI | NON RUPTURE | 57.64447 | 0.078 | 0.008217925 | 0 | 57.64447
62746.672 | 4.1854143 | 30.204567 | 70.26236 | OUI | NON RUPTURE | 61.42328 | 0.078 | 0.0087745125 | 0 | 61.42328
62746.68 | 4.1887341 | 29.547632 | 75.893539 | OUI | NON RUPTURE | 66.34605 | 0.086 | 0.0091894875 | 0 | 66.34605
62746.68 | 4.1915359 | 28.848955 | 80.168732 | OUI | NON RUPTURE | 70.08342 | 0.086 | 0.0095397125 | 0 | 70.08342
62746.688 | 4.1953859 | 28.701311 | 85.476395 | OUI | NON RUPTURE | 74.72338 | 0.094 | 0.0100209625 | 0 | 74.72338
62746.688 | 4.1994214 | 32.438087 | 89.344658 | OUI | NON RUPTURE | 78.10501 | 0.094 | 0.0105254 | 0 | 78.10501
62746.695 | 4.2007742 | 32.147278 | 94.577332 | OUI | NON RUPTURE | 82.6794 | 0.101 | 0.0106945 | 0 | 82.6794
62746.695 | 4.2040348 | 31.49824 | 98.314545 | OUI | NON RUPTURE | 85.94647 | 0.101 | 0.011102075 | 0 | 85.94647
62746.703 | 4.2072353 | 30.740807 | 104.11666 | OUI | NON RUPTURE | 91.01868 | 0.109 | 0.0115021375 | 0 | 91.01868
62746.703 | 4.2118669 | 30.295462 | 110.39457 | OUI | NON RUPTURE | 96.50682 | 0.109 | 0.0120810875 | 0 | 96.50682
62746.711 | 4.2134047 | 30.109589 | 115.61703 | OUI | NON RUPTURE | 101.0723 | 0.117 | 0.0122733125 | 0 | 101.0723
62746.711 | 4.2165337 | 29.814165 | 121.73399 | OUI | NON RUPTURE | 106.4197 | 0.117 | 0.0126644375 | 0 | 106.4197
62746.719 | 4.2182446 | 29.205208 | 128.50764 | OUI | NON RUPTURE | 112.3412 | 0.125 | 0.0128783 | 0 | 112.3412
62746.719 | 4.2218566 | 28.85601 | 136.51128 | OUI | NON RUPTURE | 119.338 | 0.125 | 0.0133298 | 0 | 119.338
62746.727 | 4.2249975 | 32.193699 | 144.20251 | OUI | NON RUPTURE | 126.0617 | 0.133 | 0.0137224125 | 0 | 126.0617
62746.727 | 4.2291522 | 32.024868 | 153.16753 | OUI | NON RUPTURE | 133.8989 | 0.133 | 0.01424175 | 0 | 133.8989
62746.734 | 4.2326689 | 31.70952 | 161.33665 | OUI | NON RUPTURE | 141.0403 | 0.14 | 0.0146813375 | 0 | 141.0403
62746.734 | 4.2353449 | 31.098492 | 170.60074 | OUI | NON RUPTURE | 149.139 | 0.14 | 0.0150158375 | 0 | 149.139
62746.742 | 4.2389274 | 30.354723 | 179.07005 | OUI | NON RUPTURE | 156.5429 | 0.148 | 0.01546365 | 0 | 156.5429
62746.742 | 4.2415023 | 29.835514 | 186.99858 | OUI | NON RUPTURE | 163.474 | 0.148 | 0.0157855125 | 0 | 163.474
62746.75 | 4.2451677 | 29.606369 | 195.54343 | OUI | NON RUPTURE | 170.9439 | 0.156 | 0.0162436875 | 0 | 170.9439
62746.75 | 4.2473316 | 29.396034 | 202.99086 | OUI | NON RUPTURE | 177.4544 | 0.156 | 0.016514175 | 0 | 177.4544
62746.758 | 4.2510567 | 28.868826 | 211.65851 | OUI | NON RUPTURE | 185.0316 | 0.164 | 0.0169798125 | 0 | 185.0316
62746.758 | 4.2543831 | 32.206577 | 220.74333 | OUI | NON RUPTURE | 192.9736 | 0.164 | 0.0173956125 | 0 | 192.9736
62746.766 | 4.2571964 | 31.811308 | 230.00787 | OUI | NON RUPTURE | 201.0726 | 0.172 | 0.017747275 | 0 | 201.0726
62746.766 | 4.2590437 | 31.486084 | 238.27954 | OUI | NON RUPTURE | 208.3037 | 0.172 | 0.0179781875 | 0 | 208.3037
62746.773 | 4.2625904 | 31.257915 | 246.0518 | OUI | NON RUPTURE | 215.0982 | 0.179 | 0.018421525 | 0 | 215.0982
62746.773 | 4.2663994 | 30.724728 | 254.59543 | OUI | NON RUPTURE | 222.5671 | 0.179 | 0.01889765 | 0 | 222.5671
62746.781 | 4.2682114 | 29.986748 | 263.47 | OUI | NON RUPTURE | 230.3252 | 0.187 | 0.01912415 | 0 | 230.3252
62746.781 | 4.2707682 | 29.405382 | 273.9455 | OUI | NON RUPTURE | 239.4829 | 0.187 | 0.01944375 | 0 | 239.4829
62746.789 | 4.2749405 | 29.115459 | 283.55438 | OUI | NON RUPTURE | 247.8829 | 0.195 | 0.0199652875 | 0 | 247.8829
62746.789 | 4.2774973 | 28.99655 | 293.07593 | OUI | NON RUPTURE | 256.2067 | 0.195 | 0.0202848875 | 0 | 256.2067
62746.797 | 4.2813778 | 32.572697 | 301.65179 | OUI | NON RUPTURE | 263.7037 | 0.203 | 0.02076995 | 0 | 263.7037
62746.797 | 4.2840424 | 31.969193 | 311.41077 | OUI | NON RUPTURE | 272.235 | 0.203 | 0.021103025 | 0 | 272.235
62746.805 | 4.2877555 | 31.315943 | 321.75247 | OUI | NON RUPTURE | 281.2757 | 0.211 | 0.0215671625 | 0 | 281.2757
62746.805 | 4.291749 | 30.978983 | 331.22339 | OUI | NON RUPTURE | 289.5551 | 0.211 | 0.02206635 | 0 | 289.5551
62746.813 | 4.2946935 | 30.790813 | 339.69952 | OUI | NON RUPTURE | 296.965 | 0.219 | 0.0224344125 | 0 | 296.965
62746.813 | 4.297471 | 30.34313 | 347.27911 | OUI | NON RUPTURE | 303.591 | 0.219 | 0.0227816 | 0 | 303.591
62746.82 | 4.2999625 | 29.638767 | 355.89355 | OUI | NON RUPTURE | 311.1218 | 0.226 | 0.0230930375 | 0 | 311.1218
62746.82 | 4.3036757 | 28.978861 | 365.66498 | OUI | NON RUPTURE | 319.6639 | 0.226 | 0.0235571875 | 0 | 319.6639
62746.828 | 4.3056908 | 28.680901 | 374.99377 | OUI | NON RUPTURE | 327.8192 | 0.234 | 0.023809075 | 0 | 327.8192
62746.828 | 4.30969 | 32.424992 | 385.02237 | OUI | NON RUPTURE | 336.5862 | 0.234 | 0.024308975 | 0 | 336.5862
62746.836 | 4.3126583 | 32.277706 | 393.9762 | OUI | NON RUPTURE | 344.4136 | 0.242 | 0.0246800125 | 0 | 344.4136
62746.836 | 4.3158293 | 31.601547 | 403.33154 | OUI | NON RUPTURE | 352.592 | 0.242 | 0.0250763875 | 0 | 352.592
62746.844 | 4.3192806 | 30.879683 | 411.39923 | OUI | NON RUPTURE | 359.6448 | 0.25 | 0.0255078 | 0 | 359.6448
62746.844 | 4.3218555 | 30.497185 | 420.93222 | OUI | NON RUPTURE | 367.9785 | 0.25 | 0.0258296625 | 0 | 367.9785
62746.852 | 4.3253365 | 30.30378 | 428.53683 | OUI | NON RUPTURE | 374.6264 | 0.258 | 0.0262647875 | 0 | 374.6264
62746.852 | 4.3287277 | 29.942055 | 436.1167 | OUI | NON RUPTURE | 381.2528 | 0.258 | 0.0266886875 | 0 | 381.2528
62746.859 | 4.3314514 | 29.317184 | 443.69748 | OUI | NON RUPTURE | 387.8799 | 0.265 | 0.02702915 | 0 | 387.8799
62746.859 | 4.3345633 | 28.611673 | 451.67282 | OUI | NON RUPTURE | 394.8519 | 0.265 | 0.0274181375 | 0 | 394.8519
62746.867 | 4.3378949 | 32.21246 | 460.29703 | OUI | NON RUPTURE | 402.3912 | 0.273 | 0.0278345875 | 0 | 402.3912
62746.867 | 4.3403029 | 32.203831 | 467.83746 | OUI | NON RUPTURE | 408.983 | 0.273 | 0.0281355875 | 0 | 408.983
62746.875 | 4.3439269 | 31.866974 | 476.08783 | OUI | NON RUPTURE | 416.1955 | 0.281 | 0.0285885875 | 0 | 416.1955
62746.875 | 4.3458519 | 31.213125 | 483.13583 | OUI | NON RUPTURE | 422.3568 | 0.281 | 0.0288292125 | 0 | 422.3568
62746.883 | 4.3505487 | 30.464411 | 490.66907 | OUI | NON RUPTURE | 428.9424 | 0.289 | 0.0294163125 | 0.0004335445 | 428.9424
62746.883 | 4.3530045 | 30.008108 | 497.56601 | OUI | NON RUPTURE | 434.9717 | 0.289 | 0.0297232875 | 0.000441114 | 434.9717
62746.891 | 4.3577375 | 29.81337 | 505.51917 | OUI | NON RUPTURE | 441.9243 | 0.297 | 0.0303149125 | 0.0006874816 | 441.9243
62746.891 | 4.3592396 | 29.544092 | 511.61902 | OUI | NON RUPTURE | 447.2568 | 0.297 | 0.030502675 | 0.0006104414 | 447.2568
62746.898 | 4.3628874 | 28.963606 | 517.69635 | OUI | NON RUPTURE | 452.5696 | 0.304 | 0.03095865 | 0.0008025913 | 452.5696
62746.898 | 4.3668389 | 31.96595 | 525.49744 | OUI | NON RUPTURE | 459.3893 | 0.304 | 0.0314525875 | 0.0009578729 | 459.3893
62746.906 | 4.3699622 | 31.967199 | 531.04852 | OUI | NON RUPTURE | 464.2421 | 0.312 | 0.031843 | 0.001107306 | 464.2421
62746.906 | 4.3725371 | 31.705561 | 536.5097 | OUI | NON RUPTURE | 469.0162 | 0.312 | 0.0321648625 | 0.001192091 | 469.0162
62746.914 | 4.3754282 | 31.430918 | 542.15564 | OUI | NON RUPTURE | 473.9519 | 0.32 | 0.03252625 | 0.00130838 | 473.9519
62746.914 | 4.3792782 | 30.834377 | 548.27911 | OUI | NON RUPTURE | 479.305 | 0.32 | 0.0330075 | 0.001523802 | 479.305
62746.922 | 4.3816385 | 30.089857 | 553.2735 | OUI | NON RUPTURE | 483.6711 | 0.328 | 0.0333025375 | 0.001602027 | 483.6711
62746.922 | 4.3840351 | 29.563019 | 557.52869 | OUI | NON RUPTURE | 487.391 | 0.328 | 0.0336021125 | 0.001716878 | 487.391
62746.93 | 4.3885231 | 29.31749 | 562.56976 | OUI | NON RUPTURE | 491.7979 | 0.336 | 0.0341631125 | 0.002059038 | 491.7979
62746.93 | 4.391593 | 29.137062 | 567.98151 | OUI | NON RUPTURE | 496.5288 | 0.336 | 0.03454685 | 0.002207844 | 496.5288
62746.938 | 4.393959 | 31.546751 | 572.50385 | OUI | NON RUPTURE | 500.4823 | 0.344 | 0.0348426 | 0.002307274 | 500.4823
62746.938 | 4.397541 | 32.087593 | 577.18933 | OUI | NON RUPTURE | 504.5783 | 0.344 | 0.03529035 | 0.002551621 | 504.5783
62746.945 | 4.399663 | 31.509928 | 582.3053 | OUI | NON RUPTURE | 509.0507 | 0.351 | 0.0355556 | 0.002594779 | 509.0507
62746.945 | 4.4050636 | 31.183634 | 590.86359 | OUI | NON RUPTURE | 516.5323 | 0.351 | 0.036230675 | 0.002898327 | 516.5323
62746.953 | 4.4093013 | 30.975143 | 596.25354 | OUI | NON RUPTURE | 521.2442 | 0.359 | 0.0367603875 | 0.003194055 | 521.2442
62746.953 | 4.4119778 | 30.477537 | 597.93512 | OUI | NON RUPTURE | 522.7143 | 0.359 | 0.03709495 | 0.003455618 | 522.7143
62746.961 | 4.4142542 | 29.739647 | 599.77539 | OUI | NON RUPTURE | 524.323 | 0.367 | 0.0373795 | 0.003660279 | 524.323
62746.961 | 4.4156132 | 29.139128 | 602.73627 | OUI | NON RUPTURE | 526.9114 | 0.367 | 0.037549375 | 0.003701618 | 526.9114
62746.969 | 4.4195533 | 28.861757 | 606.27374 | OUI | NON RUPTURE | 530.0039 | 0.375 | 0.0380418875 | 0.004040565 | 530.0039
62746.969 | 4.4217405 | 31.818438 | 609.33405 | OUI | NON RUPTURE | 532.6792 | 0.375 | 0.0383152875 | 0.004181112 | 532.6792
62746.977 | 4.4256744 | 32.427124 | 611.9278 | OUI | NON RUPTURE | 534.9466 | 0.383 | 0.038807025 | 0.004560252 | 534.9466
62746.977 | 4.4291077 | 31.71139 | 616.53326 | OUI | NON RUPTURE | 538.9727 | 0.383 | 0.0392361875 | 0.004789485 | 538.9727
62746.984 | 4.4322968 | 31.035868 | 619.4079 | OUI | NON RUPTURE | 541.4857 | 0.39 | 0.039634825 | 0.00506333 | 541.4857
62746.984 | 4.4344783 | 30.69339 | 620.99225 | OUI | NON RUPTURE | 542.8708 | 0.39 | 0.0399075125 | 0.005267239 | 542.8708
62746.992 | 4.4379292 | 30.493366 | 625.03986 | OUI | NON RUPTURE | 546.4092 | 0.398 | 0.040338875 | 0.005522889 | 546.4092
62746.992 | 4.4413385 | 30.092947 | 629.487 | OUI | NON RUPTURE | 550.2969 | 0.398 | 0.0407650375 | 0.005755996 | 550.2969
62747 | 4.4455767 | 29.409489 | 633.63312 | OUI | NON RUPTURE | 553.9214 | 0.406 | 0.0412948125 | 0.006105782 | 553.9214
62747 | 4.448122 | 28.742046 | 635.94086 | OUI | NON RUPTURE | 555.9388 | 0.406 | 0.041612975 | 0.006323762 | 555.9388
62747.008 | 4.4514179 | 30.388678 | 639.47333 | OUI | NON RUPTURE | 559.0269 | 0.414 | 0.0420249625 | 0.0065824 | 559.0269
62747.008 | 4.4539571 | 32.40749 | 641.20612 | OUI | NON RUPTURE | 560.5417 | 0.414 | 0.0423423625 | 0.006824578 | 560.5417
62747.016 | 4.4575214 | 32.038052 | 643.13708 | OUI | NON RUPTURE | 562.2298 | 0.422 | 0.0427879 | 0.00718629 | 562.2298
62747.016 | 4.4606867 | 31.350405 | 645.31476 | OUI | NON RUPTURE | 564.1335 | 0.422 | 0.0431835625 | 0.007487416 | 564.1335
62747.023 | 4.4630051 | 30.618361 | 647.64246 | OUI | NON RUPTURE | 566.1684 | 0.429 | 0.0434733625 | 0.007676167 | 566.1684
62747.023 | 4.4661164 | 30.207312 | 650.11304 | OUI | NON RUPTURE | 568.3281 | 0.429 | 0.043862275 | 0.007957829 | 568.3281
62747.031 | 4.4682741 | 30.035254 | 651.94122 | OUI | NON RUPTURE | 569.9263 | 0.437 | 0.0441319875 | 0.008148177 | 569.9263
62747.031 | 4.4722023 | 29.69969 | 654.62109 | OUI | NON RUPTURE | 572.2691 | 0.437 | 0.0446230125 | 0.008522866 | 572.2691
62747.039 | 4.4757071 | 29.080353 | 656.20837 | OUI | NON RUPTURE | 573.6567 | 0.445 | 0.0450611125 | 0.00889206 | 573.6567
62747.039 | 4.4776201 | 30.647007 | 658.60345 | OUI | NON RUPTURE | 575.7504 | 0.445 | 0.0453002375 | 0.009027211 | 575.7504
62747.047 | 4.481864 | 32.152161 | 661.40594 | OUI | NON RUPTURE | 578.2004 | 0.453 | 0.045830725 | 0.009436039 | 578.2004
62747.047 | 4.48457 | 31.942146 | 664.01154 | OUI | NON RUPTURE | 580.4782 | 0.453 | 0.046168975 | 0.009661176 | 580.4782
62747.055 | 4.4881525 | 31.595581 | 666.83289 | OUI | NON RUPTURE | 582.9446 | 0.461 | 0.0466167875 | 0.00998651 | 582.9446
62747.055 | 4.491818 | 30.965919 | 670.42926 | OUI | NON RUPTURE | 586.0886 | 0.461 | 0.047074975 | 0.01028857 | 586.0886
62747.063 | 4.4967413 | 30.21739 | 672.29517 | OUI | NON RUPTURE | 587.7197 | 0.469 | 0.0476903875 | 0.01082298 | 587.7197
62747.063 | 4.4989824 | 29.745007 | 672.86041 | OUI | NON RUPTURE | 588.2139 | 0.469 | 0.047970525 | 0.01107858 | 588.2139
62747.07 | 4.4999542 | 29.543211 | 674.39227 | OUI | NON RUPTURE | 589.553 | 0.476 | 0.048092 | 0.01113356 | 589.553
62747.07 | 4.5051756 | 29.305525 | 675.0249 | OUI | NON RUPTURE | 590.1061 | 0.476 | 0.048744675 | 0.01175877 | 590.1061
62747.078 | 4.5076728 | 29.596264 | 676.70056 | OUI | NON RUPTURE | 591.5709 | 0.484 | 0.049056825 | 0.01199818 | 591.5709
62747.078 | 4.5092287 | 32.175861 | 677.34479 | OUI | NON RUPTURE | 592.1341 | 0.484 | 0.0492513125 | 0.0121647 | 592.1341
62747.086 | 4.5126858 | 31.694542 | 679.57904 | OUI | NON RUPTURE | 594.0873 | 0.492 | 0.04968345 | 0.01249984 | 594.0873
62747.086 | 4.5160651 | 31.403776 | 681.5116 | OUI | NON RUPTURE | 595.7767 | 0.492 | 0.0501058625 | 0.01283836 | 595.7767
62747.094 | 4.5189142 | 31.14892 | 683.13922 | OUI | NON RUPTURE | 597.1996 | 0.5 | 0.050462 | 0.01312384 | 597.1996
62747.094 | 4.5230269 | 30.586323 | 685.88953 | OUI | NON RUPTURE | 599.6039 | 0.5 | 0.0509760875 | 0.01351854 | 599.6039
62747.102 | 4.5245466 | 29.841146 | 686.57025 | OUI | NON RUPTURE | 600.199 | 0.508 | 0.05116605 | 0.01367895 | 600.199
62747.102 | 4.5268831 | 29.297567 | 687.47577 | OUI | NON RUPTURE | 600.9906 | 0.508 | 0.0514581125 | 0.0139317 | 600.9906
62747.109 | 4.5314074 | 29.043608 | 689.79767 | OUI | NON RUPTURE | 603.0204 | 0.515 | 0.05202365 | 0.01439644 | 603.0204
62747.109 | 4.5334044 | 30.005594 | 692.33691 | OUI | NON RUPTURE | 605.2402 | 0.515 | 0.052273275 | 0.01453583 | 605.2402
62747.117 | 4.5385122 | 32.579826 | 693.74634 | OUI | NON RUPTURE | 606.4723 | 0.523 | 0.05291175 | 0.01511312 | 606.4723
62747.117 | 4.540247 | 31.876553 | 694.58478 | OUI | NON RUPTURE | 607.2053 | 0.523 | 0.0531286 | 0.01529358 | 607.2053
62747.125 | 4.5433464 | 31.252083 | 695.078 | OUI | NON RUPTURE | 607.6365 | 0.531 | 0.053516025 | 0.01565959 | 607.6365
62747.125 | 4.5473814 | 30.922482 | 697.14063 | OUI | NON RUPTURE | 609.4396 | 0.531 | 0.0540204 | 0.01607442 | 609.4396
62747.133 | 4.5523286 | 30.715134 | 699.92871 | OUI | NON RUPTURE | 611.8769 | 0.539 | 0.0546388 | 0.01657179 | 611.8769
62747.133 | 4.5555592 | 30.235893 | 701.19946 | OUI | NON RUPTURE | 612.9878 | 0.539 | 0.055042625 | 0.01692045 | 612.9878
62747.141 | 4.557353 | 29.509863 | 701.09888 | OUI | NON RUPTURE | 612.8999 | 0.547 | 0.05526685 | 0.01714904 | 612.8999
62747.141 | 4.560411 | 28.897263 | 700.59082 | OUI | NON RUPTURE | 612.4558 | 0.547 | 0.0556491 | 0.01755335 | 612.4558
62747.148 | 4.5632181 | 28.776335 | 701.64441 | OUI | NON RUPTURE | 613.3768 | 0.554 | 0.0559999875 | 0.01785849 | 613.3768
62747.148 | 4.5663414 | 32.53812 | 702.66821 | OUI | NON RUPTURE | 614.2718 | 0.554 | 0.0563904 | 0.01820446 | 614.2718
62747.156 | 4.5697093 | 32.168621 | 703.33752 | OUI | NON RUPTURE | 614.8569 | 0.562 | 0.0568113875 | 0.01859639 | 614.8569
62747.156 | 4.5712414 | 31.458576 | 705.09973 | OUI | NON RUPTURE | 616.3974 | 0.562 | 0.0570029 | 0.01871141 | 616.3974
62747.164 | 4.5760336 | 30.789625 | 706.51141 | OUI | NON RUPTURE | 617.6315 | 0.57 | 0.057601925 | 0.01924915 | 617.6315
62747.164 | 4.5792103 | 30.436111 | 710.8302 | OUI | NON RUPTURE | 621.407 | 0.57 | 0.0579990125 | 0.01945875 | 621.407
62747.172 | 4.5845032 | 30.243643 | 710.98785 | OUI | NON RUPTURE | 621.5448 | 0.578 | 0.058660625 | 0.02011352 | 621.5448
62747.172 | 4.585475 | 29.853048 | 709.71649 | OUI | NON RUPTURE | 620.4334 | 0.578 | 0.0587821 | 0.02029019 | 620.4334
62747.18 | 4.5900226 | 29.211004 | 710.38721 | OUI | NON RUPTURE | 621.0198 | 0.586 | 0.05935055 | 0.02082952 | 621.0198
62747.18 | 4.5908093 | 28.526766 | 710.88165 | OUI | NON RUPTURE | 621.452 | 0.586 | 0.0594488875 | 0.02090639 | 621.452
62747.188 | 4.5945225 | 32.194279 | 711.14685 | OUI | NON RUPTURE | 621.6838 | 0.594 | 0.0599130375 | 0.02135903 | 621.6838
62747.188 | 4.5976696 | 32.171982 | 711.94122 | OUI | NON RUPTURE | 622.3783 | 0.594 | 0.060306425 | 0.02171793 | 622.3783
62747.195 | 4.6004176 | 31.780529 | 713.78931 | OUI | NON RUPTURE | 623.9939 | 0.601 | 0.060649925 | 0.02198121 | 623.9939
62747.195 | 4.6045661 | 31.125637 | 716.12323 | OUI | NON RUPTURE | 626.0342 | 0.601 | 0.0611684875 | 0.02239845 | 626.0342
62747.203 | 4.6077909 | 30.375153 | 716.91241 | OUI | NON RUPTURE | 626.7241 | 0.609 | 0.0615715875 | 0.02276729 | 626.7241
62747.203 | 4.6104965 | 29.960487 | 716.76923 | OUI | NON RUPTURE | 626.5989 | 0.609 | 0.0619097875 | 0.02311171 | 626.5989
62747.211 | 4.6128988 | 29.776777 | 717.20538 | OUI | NON RUPTURE | 626.9802 | 0.617 | 0.062210075 | 0.02339306 | 626.9802
62747.211 | 4.6170473 | 29.484196 | 718.76697 | OUI | NON RUPTURE | 628.3453 | 0.617 | 0.0627286375 | 0.02384383 | 628.3453
62747.219 | 4.6191874 | 28.880817 | 719.52405 | OUI | NON RUPTURE | 629.0072 | 0.625 | 0.06299615 | 0.02407848 | 629.0072
62747.219 | 4.6236277 | 32.206371 | 720.63715 | OUI | NON RUPTURE | 629.9802 | 0.625 | 0.0635511875 | 0.02458519 | 629.9802
62747.227 | 4.6272039 | 31.90377 | 720.86688 | OUI | NON RUPTURE | 630.1811 | 0.633 | 0.0639982125 | 0.02502225 | 630.1811
62747.227 | 4.6281815 | 31.668339 | 721.47443 | OUI | NON RUPTURE | 630.7122 | 0.633 | 0.0641204125 | 0.02511807 | 630.7122
62747.234 | 4.6316681 | 31.346706 | 720.96167 | OUI | NON RUPTURE | 630.2639 | 0.64 | 0.0645562375 | 0.02557616 | 630.2639
62747.234 | 4.6354413 | 30.731565 | 721.82806 | OUI | NON RUPTURE | 631.0213 | 0.64 | 0.0650278875 | 0.0260102 | 631.0213
62747.242 | 4.6390238 | 29.994053 | 723.56964 | OUI | NON RUPTURE | 632.5438 | 0.648 | 0.0654757 | 0.0263824 | 632.5438
62747.242 | 4.6404719 | 29.501907 | 723.85919 | OUI | NON RUPTURE | 632.7969 | 0.648 | 0.0656567125 | 0.02655085 | 632.7969
62747.25 | 4.6440482 | 29.288591 | 726.30328 | OUI | NON RUPTURE | 634.9336 | 0.656 | 0.06610375 | 0.02689178 | 634.9336
62747.25 | 4.6495318 | 29.068331 | 727.8902 | OUI | NON RUPTURE | 636.3209 | 0.656 | 0.0667892 | 0.02750834 | 636.3209
62747.258 | 4.6516061 | 32.33672 | 728.6557 | OUI | NON RUPTURE | 636.9901 | 0.664 | 0.0670484875 | 0.0277344 | 636.9901
62747.258 | 4.6551285 | 31.991095 | 728.52704 | OUI | NON RUPTURE | 636.8776 | 0.664 | 0.0674887875 | 0.02818028 | 636.8776
62747.266 | 4.6568813 | 31.426514 | 728.83051 | OUI | NON RUPTURE | 637.1429 | 0.672 | 0.0677078875 | 0.02838621 | 637.1429
62747.266 | 4.6602368 | 31.126211 | 729.51123 | OUI | NON RUPTURE | 637.738 | 0.672 | 0.068127325 | 0.0287761 | 637.738
62747.273 | 4.6639085 | 30.906227 | 728.72577 | OUI | NON RUPTURE | 637.0513 | 0.679 | 0.0685862875 | 0.02926916 | 637.0513
62747.273 | 4.6669779 | 30.367729 | 729.01758 | OUI | NON RUPTURE | 637.3064 | 0.679 | 0.0689699625 | 0.02964016 | 637.3064
62747.281 | 4.6689749 | 29.6353 | 729.02094 | OUI | NON RUPTURE | 637.3093 | 0.687 | 0.0692195875 | 0.02988964 | 637.3093
62747.281 | 4.6725693 | 29.061121 | 729.64825 | OUI | NON RUPTURE | 637.8577 | 0.687 | 0.0696688875 | 0.03031171 | 637.8577
62747.289 | 4.674542 | 28.807907 | 730.10608 | OUI | NON RUPTURE | 638.258 | 0.695 | 0.069915475 | 0.03053842 | 638.258
62747.289 | 4.6787143 | 32.576149 | 731.72241 | OUI | NON RUPTURE | 639.671 | 0.695 | 0.0704370125 | 0.03098979 | 639.671
62747.297 | 4.6810865 | 32.390373 | 732.05481 | OUI | NON RUPTURE | 639.9616 | 0.703 | 0.0707335375 | 0.03127189 | 639.9616
62747.297 | 4.6834826 | 31.64237 | 732.30774 | OUI | NON RUPTURE | 640.1827 | 0.703 | 0.07103305 | 0.03156042 | 640.1827
62747.305 | 4.6879768 | 31.007702 | 733.21112 | OUI | NON RUPTURE | 640.9724 | 0.711 | 0.071594825 | 0.03208298 | 640.9724
62747.305 | 4.6915951 | 30.683941 | 734.1499 | OUI | NON RUPTURE | 641.7931 | 0.711 | 0.0720471125 | 0.03249451 | 641.7931
62747.313 | 4.6928883 | 30.487289 | 734.31232 | OUI | NON RUPTURE | 641.9351 | 0.719 | 0.0722087625 | 0.03264911 | 641.9351
62747.313 | 4.6972036 | 30.043478 | 733.92731 | OUI | NON RUPTURE | 641.5985 | 0.719 | 0.072748175 | 0.03320524 | 641.5985
62747.32 | 4.6996355 | 29.332422 | 735.56317 | OUI | NON RUPTURE | 643.0286 | 0.726 | 0.0730521625 | 0.03343821 | 643.0286
62747.32 | 4.7033548 | 28.704679 | 736.49536 | OUI | NON RUPTURE | 643.8435 | 0.726 | 0.073517075 | 0.03386266 | 643.8435
62747.328 | 4.7063885 | 31.95112 | 737.23444 | OUI | NON RUPTURE | 644.4896 | 0.734 | 0.0738962875 | 0.03420978 | 644.4896
62747.328 | 4.7106028 | 32.39851 | 736.92633 | OUI | NON RUPTURE | 644.2202 | 0.734 | 0.074423075 | 0.03474995 | 644.2202
62747.336 | 4.7132254 | 31.971937 | 736.8136 | OUI | NON RUPTURE | 644.1217 | 0.742 | 0.0747509 | 0.03508267 | 644.1217
62747.336 | 4.7182264 | 31.26935 | 738.10492 | OUI | NON RUPTURE | 645.2506 | 0.742 | 0.075376025 | 0.03565173 | 645.2506
62747.344 | 4.7198892 | 30.554565 | 737.50732 | OUI | NON RUPTURE | 644.7281 | 0.75 | 0.075583875 | 0.03588552 | 644.7281
62747.344 | 4.7220707 | 30.187948 | 738.74335 | OUI | NON RUPTURE | 645.8087 | 0.75 | 0.0758565625 | 0.03610455 | 645.8087
62747.352 | 4.7261357 | 30.009081 | 737.80896 | OUI | NON RUPTURE | 644.9918 | 0.758 | 0.0763646875 | 0.03665324 | 644.9918
62747.352 | 4.728651 | 29.652657 | 738.43054 | OUI | NON RUPTURE | 645.5352 | 0.758 | 0.0766791 | 0.03694067 | 645.5352
62747.359 | 4.7317686 | 29.017872 | 738.54218 | OUI | NON RUPTURE | 645.6328 | 0.765 | 0.0770688 | 0.03732553 | 645.6328
62747.359 | 4.7342005 | 31.982573 | 738.86646 | OUI | NON RUPTURE | 645.9163 | 0.765 | 0.0773727875 | 0.03761544 | 645.9163
62747.367 | 4.7380505 | 32.129986 | 738.90662 | OUI | NON RUPTURE | 645.9514 | 0.773 | 0.0778540375 | 0.03809494 | 645.9514
62747.367 | 4.7418118 | 31.899227 | 739.80457 | OUI | NON RUPTURE | 646.7364 | 0.773 | 0.0783242 | 0.03852612 | 646.7364
62747.375 | 4.7428312 | 31.529202 | 740.10284 | OUI | NON RUPTURE | 646.9971 | 0.781 | 0.078451625 | 0.0386406 | 646.9971
62747.375 | 4.7477245 | 30.892044 | 739.8869 | OUI | NON RUPTURE | 646.8084 | 0.781 | 0.0790632875 | 0.03926164 | 646.8084
62747.383 | 4.7488985 | 30.142223 | 741.3186 | OUI | NON RUPTURE | 648.0599 | 0.789 | 0.0792100375 | 0.03934623 | 648.0599
62747.383 | 4.7527971 | 29.698669 | 742.42499 | OUI | NON RUPTURE | 649.0272 | 0.789 | 0.0796973625 | 0.03978553 | 649.0272
62747.391 | 4.7579231 | 29.52582 | 743.31622 | OUI | NON RUPTURE | 649.8063 | 0.797 | 0.0803381125 | 0.04038759 | 649.8063
62747.391 | 4.7608495 | 29.254234 | 743.25391 | OUI | NON RUPTURE | 649.7518 | 0.797 | 0.0807039125 | 0.0407561 | 649.7518
62747.398 | 4.7637882 | 31.554882 | 742.13599 | OUI | NON RUPTURE | 648.7745 | 0.804 | 0.08107125 | 0.04117196 | 648.7745
62747.398 | 4.7657909 | 32.119617 | 741.76019 | OUI | NON RUPTURE | 648.446 | 0.804 | 0.0813215875 | 0.04143861 | 648.446
62747.406 | 4.7690034 | 31.624529 | 741.67584 | OUI | NON RUPTURE | 648.3722 | 0.812 | 0.08172315 | 0.04184384 | 648.3722
62747.406 | 4.7724428 | 31.372221 | 742.30585 | OUI | NON RUPTURE | 648.923 | 0.812 | 0.082153075 | 0.04224641 | 648.923
62747.414 | 4.7763882 | 31.093992 | 742.00214 | OUI | NON RUPTURE | 648.6575 | 0.82 | 0.08264625 | 0.04275277 | 648.6575
62747.414 | 4.7797084 | 30.499306 | 741.84009 | OUI | NON RUPTURE | 648.5158 | 0.82 | 0.083061275 | 0.04317483 | 648.5158
62747.422 | 4.7816811 | 29.762402 | 742.88129 | OUI | NON RUPTURE | 649.426 | 0.828 | 0.0833078625 | 0.04337622 | 649.426
62747.422 | 4.7858953 | 29.248541 | 744.10712 | OUI | NON RUPTURE | 650.4977 | 0.828 | 0.0838346375 | 0.04384978 | 650.4977
62747.43 | 4.7896504 | 29.024763 | 744.57104 | OUI | NON RUPTURE | 650.9032 | 0.836 | 0.084304025 | 0.04429903 | 650.9032
62747.43 | 4.7915339 | 30.380426 | 743.82007 | OUI | NON RUPTURE | 650.2467 | 0.836 | 0.0845394625 | 0.04456707 | 650.2467
62747.438 | 4.7944069 | 32.44648 | 743.48828 | OUI | NON RUPTURE | 649.9567 | 0.844 | 0.0848985875 | 0.0449406 | 649.9567
62747.438 | 4.7968626 | 31.739477 | 742.36163 | OUI | NON RUPTURE | 648.9718 | 0.844 | 0.08520555 | 0.04529647 | 648.9718
62747.445 | 4.8019409 | 31.15864 | 742.85547 | OUI | NON RUPTURE | 649.4035 | 0.851 | 0.0858403375 | 0.04590982 | 649.4035
62747.445 | 4.8044977 | 30.850412 | 743.92114 | OUI | NON RUPTURE | 650.3351 | 0.851 | 0.0861599375 | 0.04618315 | 650.3351
62747.453 | 4.8071203 | 30.63707 | 744.06714 | OUI | NON RUPTURE | 650.4627 | 0.859 | 0.0864877625 | 0.04650464 | 650.4627
62747.453 | 4.8106432 | 30.143229 | 742.68414 | OUI | NON RUPTURE | 649.2537 | 0.859 | 0.086928125 | 0.04700504 | 649.2537
62747.461 | 4.8142672 | 29.401186 | 742.42285 | OUI | NON RUPTURE | 649.0253 | 0.867 | 0.087381125 | 0.04746939 | 649.0253
62747.461 | 4.8163652 | 28.836735 | 743.6983 | OUI | NON RUPTURE | 650.1403 | 0.867 | 0.087643375 | 0.04767627 | 650.1403
62747.469 | 4.8197865 | 30.427658 | 742.74426 | OUI | NON RUPTURE | 649.3063 | 0.875 | 0.0880710375 | 0.04814534 | 649.3063
62747.469 | 4.824841 | 32.555954 | 742.43567 | OUI | NON RUPTURE | 649.0365 | 0.875 | 0.08870285 | 0.04879055 | 649.0365
62747.477 | 4.8253059 | 32.084629 | 740.47919 | OUI | NON RUPTURE | 647.3261 | 0.883 | 0.0887609625 | 0.0489336 | 647.3261
62747.477 | 4.8295078 | 31.34366 | 739.83661 | OUI | NON RUPTURE | 646.7644 | 0.883 | 0.0892862 | 0.04948673 | 646.7644
62747.484 | 4.8316422 | 30.690397 | 738.46826 | OUI | NON RUPTURE | 645.5682 | 0.89 | 0.089553 | 0.04981293 | 645.5682
62747.484 | 4.8363447 | 30.356178 | 738.64484 | OUI | NON RUPTURE | 645.7225 | 0.89 | 0.0901408125 | 0.05039308 | 645.7225
62747.492 | 4.8381386 | 30.172895 | 738.69196 | OUI | NON RUPTURE | 645.7637 | 0.898 | 0.09036505 | 0.05061527 | 645.7637
62747.492 | 4.8421803 | 29.760107 | 736.17584 | OUI | NON RUPTURE | 643.5642 | 0.898 | 0.0908702625 | 0.05122971 | 643.5642
62747.5 | 4.8450527 | 29.071743 | 735.14264 | OUI | NON RUPTURE | 642.6609 | 0.906 | 0.0912293125 | 0.05163362 | 642.6609
62747.5 | 4.848093 | 28.972483 | 733.96686 | OUI | NON RUPTURE | 641.6331 | 0.906 | 0.09160935 | 0.0520647 | 641.6331
62747.508 | 4.8510194 | 32.253788 | 733.39398 | OUI | NON RUPTURE | 641.1323 | 0.914 | 0.09197515 | 0.05245537 | 641.1323
62747.508 | 4.853797 | 32.093964 | 732.17578 | OUI | NON RUPTURE | 640.0673 | 0.914 | 0.09232235 | 0.05285545 | 640.0673
62747.516 | 4.8588457 | 31.677395 | 732.10193 | OUI | NON RUPTURE | 640.0027 | 0.922 | 0.0929534375 | 0.05348974 | 640.0027
62747.516 | 4.8612356 | 30.993624 | 730.66058 | OUI | NON RUPTURE | 638.7427 | 0.922 | 0.093252175 | 0.05385105 | 638.7427
62747.523 | 4.8659205 | 30.265787 | 728.38574 | OUI | NON RUPTURE | 636.7541 | 0.929 | 0.0938377875 | 0.05453542 | 636.7541
62747.523 | 4.8688769 | 29.87587 | 726.66339 | OUI | NON RUPTURE | 635.2484 | 0.929 | 0.0942073375 | 0.05497974 | 635.2484
62747.531 | 4.8701344 | 29.714838 | 724.39734 | OUI | NON RUPTURE | 633.2674 | 0.937 | 0.094364525 | 0.0552353 | 633.2674
62747.531 | 4.8739252 | 29.379236 | 724.40778 | OUI | NON RUPTURE | 633.2765 | 0.937 | 0.094838375 | 0.05570869 | 633.2765
62747.539 | 4.8771439 | 29.558609 | 723.1629 | OUI | NON RUPTURE | 632.1883 | 0.945 | 0.0952407125 | 0.05616507 | 632.1883
62747.539 | 4.8797188 | 32.201164 | 721.94708 | OUI | NON RUPTURE | 631.1254 | 0.945 | 0.095562575 | 0.05653972 | 631.1254
62747.547 | 4.8827353 | 31.815128 | 720.56 | OUI | NON RUPTURE | 629.9128 | 0.953 | 0.0959396375 | 0.05697699 | 629.9128
62747.547 | 4.8856854 | 31.583677 | 718.9588 | OUI | NON RUPTURE | 628.513 | 0.953 | 0.0963084 | 0.05741527 | 628.513
62747.555 | 4.8884869 | 31.236763 | 717.2876 | OUI | NON RUPTURE | 627.0521 | 0.961 | 0.0966585875 | 0.057838 | 627.0521
62747.555 | 4.8909245 | 30.60199 | 716.02625 | OUI | NON RUPTURE | 625.9494 | 0.961 | 0.0969632875 | 0.05819746 | 625.9494
62747.563 | 4.8948884 | 29.870146 | 715.98273 | OUI | NON RUPTURE | 625.9114 | 0.969 | 0.097458775 | 0.05869484 | 625.9114
62747.563 | 4.8966646 | 29.414173 | 715.0426 | OUI | NON RUPTURE | 625.0895 | 0.969 | 0.0976808 | 0.05895767 | 625.0895
62747.57 | 4.9019756 | 29.22253 | 717.38989 | OUI | NON RUPTURE | 627.1415 | 0.976 | 0.098344675 | 0.05951965 | 627.1415
62747.57 | 4.9050689 | 29.031303 | 713.60443 | OUI | NON RUPTURE | 623.8322 | 0.976 | 0.0987313375 | 0.06007064 | 623.8322
62747.578 | 4.9099627 | 32.465435 | 710.96295 | OUI | NON RUPTURE | 621.5231 | 0.984 | 0.0993430625 | 0.06079704 | 621.5231
62747.578 | 4.9128175 | 31.862144 | 708.87665 | OUI | NON RUPTURE | 619.6992 | 0.984 | 0.0996999125 | 0.06124446 | 619.6992
62747.586 | 4.914731 | 31.32514 | 706.19415 | OUI | NON RUPTURE | 617.3542 | 0.992 | 0.0999391 | 0.0616001 | 617.3542
62747.586 | 4.9168348 | 31.05862 | 703.78668 | OUI | NON RUPTURE | 615.2496 | 0.992 | 0.100202075 | 0.06196758 | 615.2496
62747.594 | 4.9206676 | 30.802391 | 700.5025 | OUI | NON RUPTURE | 612.3786 | 1 | 0.100681175 | 0.06258925 | 612.3786
62747.594 | 4.9245477 | 30.245583 | 697.92841 | OUI | NON RUPTURE | 610.1283 | 1 | 0.1011661875 | 0.06318601 | 610.1283
62747.602 | 4.9255905 | 29.506142 | 686.56122 | OUI | NON RUPTURE | 600.1911 | 1.008 | 0.1012965375 | 0.06380983 | 600.1911
62747.602 | 4.9294949 | 28.97518 | 665.12317 | OUI | RUPTURE | 581.45 | 1.008 | 0.1017845875 | 0.06522853 | 581.45
62747.609 | 4.9343944 | 28.73978 | 264.79758 | OUI | RUPTURE | 231.4858 | 1.015 | 0.102397025 | 0.08321964 | 231.4858
62747.609 | 4.9403725 | 32.477451 | -7.4390898 | OUI | RUPTURE | -6.503245 | 1.015 | 0.1031442875 | 0.09578507 | -6.503245